## Sheet1
Amada折弯系数表
材料（MATERLAL） | 冷板（SPCC） |  | 不锈钢（SUS） |  | 铝板（LY12） |  | 电镀锌（SECC）
T | T | K | T | K | T | K | T | K
T=0.6 |  | 1.25 |  | 1.26
T=0.8 | 0.18 | 1.42 | 0.15 | 1.45 |  |  | 0.09 | 1.51
T=1.0 | 0.25 | 1.75 | 0.2 | 1.8 | 0.3 | 1.7 | 0.38 | 1.62
T=1.2 | 0.45 | 1.95 | 0.25 | 2.15 | 0.5 | 1.9 | 0.43 | 1.97
T=1.4 | 0.64 | 2.16
T=1.5 | 0.64 | 2.36 | 0.5 | 2.5 | 0.7 | 2.3
T=1.6 | [6 empty] | 0.69 | 2.51
T=1.8 | 0.65 | 3
T=1.9 | 0.6 | 3.2
T=2.0 | 0.65 | 3.35 | 0.5 | 3.5 | 0.97 | 3.03 | 0.81 | 3.19
T=2.5 | 0.8 | 4.2 | 0.85 | 4.15 | 1.38 | 3.62
T=3.0 | 1 | 5 |  | 5.2 | 1.4 | 4.6
T=3.2 | [6 empty] | 1.29 | 5.11
T=4.0 | 1.2 | 6.8 | 1 | 7
T=5.0 | 2.2 | 7.8 | 2.2 | 7.8
T=6.0 | 2.2 | 9.8