## Sheet1
PRO\E折弯系数表 ： 钢板类
此表适用材料: Q235-A、 POS439、 SEHC、 SUS304钢板类材料
内侧 半径(R)
|  | 0.1 | 0.2 | 0.5 | 0.8 | 1 | 1.2 | 1.5 | 2 | 3 | 4 | 4.5 | 5 | 6 | 8 | 10 | 12
! 厚度（T）
| 0.5 |  | 0.4 | 1 | 1.6 | 2 | 2.4 | 3 | 4 | 6 | 8 | 9 | 10 | 12 | 16 | 20 | 24
| 0.8 | 0.8 | 0.6 | 1.2 | 1.8 | 2.2 | 2.6 | 3.2 | 4.2 | 6.2 | 8.2 | 9.2 | 10.2 | 12.2 | 16.2 | 20.2 | 24.2
| 1 | 1.2 | 0.4 | 1 | 1.6 | 2 | 2.4 | 3 | 4 | 6 | 8 | 9 | 10 | 12 | 16 | 20 | 24
| 1.2 | 1.6 | 0.4 | 1 | 1.6 | 2 | 2.4 | 3 | 4 | 6 | 8 | 9 | 10 | 12 | 16 | 20 | 24
| 1.5 | 2.2 | 0.6 | 1.2 | 1.8 | 2.2 | 2.6 | 3.2 | 4.2 | 6.2 | 8.2 | 9.2 | 10.2 | 12.2 | 16.2 | 20.2 | 24.2
| 2 | 3.2 | 0.6 | 1.2 | 1.8 | 2.2 | 2.6 | 3.2 | 4.2 | 6.2 | 8.2 | 9.2 | 10.2 | 12.2 | 16.2 | 20.2 | 24.2
| 2.5 | 4.2 | 0.8 | 1.4 | 2 | 2.4 | 2.8 | 3.4 | 4.4 | 6.4 | 8.4 | 9.4 | 10.4 | 12.4 | 16.4 | 20.4 | 24.4
| 3 | 5.2 | 0.9 | 1.5 | 2.1 | 2.5 | 2.9 | 3.5 | 4.5 | 6.5 | 8.5 | 9.5 | 10.5 | 12.5 | 16.5 | 20.5 | 24.5
| 3.5 |  | 1.1 | 1.7 | 2.3 | 2.7 | 3.1 | 3.7 | 4.7 | 6.7 | 8.7 | 9.7 | 10.7 | 12.7 | 16.7 | 20.7 | 24.7
| 4 |  | 1.4 | 2 | 2.6 | 3 | 3.4 | 4 | 5 | 7 | 9 | 10 | 11 | 13 | 17 | 21 | 25
| 4.5 |  | 1.6 | 2.2 | 2.8 | 3.2 | 3.6 | 4.2 | 5.2 | 7.2 | 9.2 | 10.2 | 11.2 | 13.2 | 17.2 | 21.2 | 25.2
| 5 |  | 1.8 | 2.4 | 3 | 3.4 | 3.8 | 4.4 | 5.4 | 7.4 | 9.4 | 10.4 | 11.4 | 13.4 | 17.4 | 21.4 | 25.4
| 6 |  | 2.2 | 2.8 | 3.4 | 3.8 | 4.2 | 4.8 | 5.8 | 7.8 | 9.8 | 10.8 | 11.8 | 13.8 | 17.8 | 21.8 | 25.8
| 8 |  | 3.6 | 4.2 | 4.8 | 5.2 | 5.6 | 6.2 | 7.2 | 9.2 | 11.2 | 12.2 | 13.2 | 15.2 | 19.2 | 23.2 | 27.2
| 10 |  | 4.6 | 5.2 | 5.8 | 6.2 | 6.6 | 7.2 | 8.2 | 10.2 | 12.2 | 13.2 | 14.2 | 16.2 | 20.2 | 24.2 | 28.2
| 12 |  | 4.4 | 5 | 5.6 | 6 | 6.4 | 7 | 8 | 10 | 12 | 13 | 14 | 16 | 20 | 24 | 28
以上数值公式为：2*（T+R）-折弯扣除数 (计算公式中减去的折弯扣除数值要根据实际情况定：) 在对应的PRO/E折弯表中填写入以上数据，如板厚T=2.0 折弯内侧 R=1,则在PRO/E表中填写 2.2 见视图
折弯扣除数经验取数法：如开料为100，厚度为2.0的板，在板中线折弯1-90度，后测量折弯边外尺寸总长为103.8,则折弯扣除数为103.8-100=3.8。注意：此3.8要按实际情况定,如板厚改变,折弯机及折弯下V槽宽度不同都会有微小改变,如要精准计算最好按此方法根据实际测定.
板材厚度 T |  | 0.5 | 0.8 | 1 | 1.2 | 1.5 | 2 | 2.5 | 3 | 3.5 | 4 | 4.5 | 5 | 6 | 8 | 10 | 12
折弯下槽 V |  | 4 | 6 | 8 | 10 | 12 | 16 | 20 | 24 | 24 | 32 | 32 | 40 | 50 | 63 | 70 | 90
折弯扣除数 K |  | 1 | 1.4 | 2 | 2.4 | 2.8 | 3.8 | 4.6 | 5.5 | 6.3 | 7 | 7.8 | 8.6 | 10.2 | 12.8 | 15.8 | 20
最小折弯内角 R1 |  | 0.5 | 1 | 1.2 | 1.5 | 2 | 2.5 | 3.2 | 3.5 | 3.5 | 5 | 5 | 6.5 | 8 | 10 | 12 | 14
PRO/E模拟设定值 R2 |  | 0.2 | 0.2 | 0.2 | 0.5 | 0.5 | 0.5 | 0.5 | 1 | 1 | 1 | 2 | 2 | 2 | 3 | 3 | 4
有关刨槽后折弯系数的设定方法：
为了保证板材折弯后外R尽可能小达到美观的效果，会将板材刨V槽后再折弯的工艺处理方法，具体设置见批注说明。
此表为刨槽保留板材厚度0.5时用的经验数值。
具体操作及原理: 在创建有需要刨槽的钣金壁时取内侧R=0.1
折弯扣除数经验取数法 示意图
PRO/E折弯表填写： 截图
Note on C4: 1，此列（红色）是用于刨V槽时而用的经验数据，无计算公式。 2，在创建有需要刨槽的钣金壁时取内侧R=0.1,实际保留钣厚0.5mm